## Sheet1
Lys加载量Q (μmol/g) | 2θ (°) | d001 (nm)
53.8 | 7.11 | 1.242
33.6 | 7.22 | 1.223
25 | 7.39 | 1.195
16.3 | 7.4 | 1.194
15.5 | 7.38 | 1.197
8.5 | 7.37 | 1.199
6.2 | 7.45 | 1.186
3.5 | 7.45 | 1.186
3.5 | 7.37 | 1.199
2.1 | 7.5 | 1.178
2.1 | 7.42 | 1.19
41.5 | 6.93 | 1.275
54.3 | 6.94 | 1.273
24.8 | 6.92 | 1.276
23.9 | 6.98 | 1.265
15.4 | 6.87 | 1.286
15.9 | 7 | 1.262
5.1 | 6.91 | 1.278
6.3 | 6.97 | 1.267
3.8 | 6.88 | 1.284
2.9 | 6.96 | 1.269
1.9 | 6.98 | 1.265
1.5 | 6.84 | 1.291