## Sheet1
粘土类型 | 生物分子 | 加载量Q (μmol/g) | d001 (nm) | 2θ（°）
Na-MMT | 空白对照（空白） | 0 | 1.28 | 6.9
Na-MMT | 赖氨酸 | 53.8 | 1.242 | 7.11
Na-MMT | 赖氨酸 | 33.6 | 1.224 | 7.22
Na-MMT | 赖氨酸 | 25 | 1.195 | 7.39
Na-MMT | 赖氨酸 | 16.3 | 1.193 | 7.4
Na-MMT | 赖氨酸 | 15.5 | 1.197 | 7.38
Na-MMT | 赖氨酸 | 8.5 | 1.198 | 7.37
Na-MMT | 赖氨酸 | 6.2 | 1.186 | 7.45
Na-MMT | 赖氨酸 | 3.5 | 1.186 | 7.45
Na-MMT | 赖氨酸 | 3.5 | 1.199 | 7.37
Na-MMT | 赖氨酸 | 2.1 | 1.178 | 7.5
Na-MMT | 赖氨酸 | 2.1 | 1.19 | 7.42
Na-MMT | 他的 | 5.6 | 1.207 | 7.32
Na-MMT | 他的 | 11.9 | 1.213 | 7.28
Na-MMT | 他的 | 11 | 1.204 | 7.34
Na-MMT | 他的 | 11.8 | 1.197 | 7.38
Na-MMT | 他的 | 5.8 | 1.12 | 7.89
Na-MMT | 他的 | 6 | 1.195 | 7.39
Na-MMT | 他的 | 3.2 | 1.192 | 7.41
Na-MMT | 他的 | 3.8 | 1.194 | 7.4
Na-MMT | 他的 | 2.9 | 1.192 | 7.41
Na-MMT | 他的 | 2.3 | 1.183 | 7.47
Na-MMT | 他的 | 2.2 | 1.187 | 7.44
Na-MMT | Thr | 0 | 1.206 | 7.32
Na-MMT | Thr | 0.5 | 1.212 | 7.29
Na-MMT | Thr | 2.8 | 1.191 | 7.42
Na-MMT | Thr | 1.6 | 1.187 | 7.44
Na-MMT | Thr | 0 | 1.179 | 7.49
Na-MMT | Thr | 2.5 | 1.185 | 7.45
Na-MMT | Thr | 0.6 | 1.191 | 7.42
Na-MMT | Thr | 0.8 | 1.191 | 7.42
Na-MMT | Thr | 0.7 | 1.181 | 7.48
Na-MMT | Thr | 0.4 | 1.118 | 7.9
Na-MMT | Thr | 0.5 | 1.188 | 7.44
Na-MMT | Thr | 0.3 | 1.178 | 7.5
Na-MMT | 苯丙氨酸 | 28.2 | 1.195 | 7.39
Na-MMT | 苯丙氨酸 | 13.1 | 1.219 | 7.25
Na-MMT | 苯丙氨酸 | 0 | 1.198 | 7.37
Na-MMT | 苯丙氨酸 | 5 | 1.212 | 7.29
Na-MMT | 苯丙氨酸 | 1.9 | 1.198 | 7.37
Na-MMT | 苯丙氨酸 | 3.3 | 1.197 | 7.38
Na-MMT | 苯丙氨酸 | 2.7 | 1.192 | 7.41
Na-MMT | 苯丙氨酸 | 2.6 | 1.192 | 7.41
Na-MMT | 苯丙氨酸 | 0.1 | 1.197 | 7.38
Na-MMT | 苯丙氨酸 | 1 | 1.187 | 7.44
Na-MMT | 苯丙氨酸 | 0.7 | 1.184 | 7.46
Na-MMT | 苯丙氨酸 | 0.3 | 1.187 | 7.44
Na-MMT | 中央 | 0 | 1.193 | 7.4
Na-MMT | 中央 | 0 | 1.204 | 7.34
Na-MMT | 中央 | 0 | 1.217 | 7.26
Na-MMT | 中央 | 0 | 1.198 | 7.37
Na-MMT | 中央 | 0 | 1.208 | 7.31
Na-MMT | 中央 | 0 | 1.184 | 7.46
Na-MMT | 中央 | 0 | 1.196 | 7.39
Na-MMT | 中央 | 0 | 1.198 | 7.37
Na-MMT | 中央 | 0 | 1.185 | 7.45
Na-MMT | 中央 | 0 | 1.185 | 7.45
Na-MMT | 中央 | 0 | 1.184 | 7.46
Na-MMT | 中央 | 0 | 1.189 | 7.43
Na-MMT | 谷氨酸 | 0 | 1.19 | 7.42
Na-MMT | 谷氨酸 | 0.7 | 1.185 | 7.45
Na-MMT | 谷氨酸 | 0 | 1.215 | 7.27
Na-MMT | 谷氨酸 | 3.7 | 1.198 | 7.37
Na-MMT | 谷氨酸 | 0 | 1.186 | 7.45
Na-MMT | 谷氨酸 | 0 | 1.191 | 7.42
Na-MMT | 谷氨酸 | 0 | 1.173 | 7.53
Na-MMT | 谷氨酸 | 0 | 1.195 | 7.39
Na-MMT | 谷氨酸 | 0.3 | 1.185 | 7.45
Na-MMT | 谷氨酸 | 0.3 | 1.183 | 7.47
Na-MMT | 谷氨酸 | 0.1 | 1.17 | 7.55
Na-MMT | 谷氨酸 | 0.3 | 1.208 | 7.31
镁蒙脱石 | 空白对照（空白） | 0 | 1.18 | 7.5
镁蒙脱石 | 赖氨酸 | 41.5 | 1.275 | 6.93
镁蒙脱石 | 赖氨酸 | 54.3 | 1.273 | 6.94
镁蒙脱石 | 赖氨酸 | 24.8 | 1.276 | 6.92
镁蒙脱石 | 赖氨酸 | 23.9 | 1.266 | 6.98
镁蒙脱石 | 赖氨酸 | 15.4 | 1.285 | 6.87
镁蒙脱石 | 赖氨酸 | 15.9 | 1.262 | 7
镁蒙脱石 | 赖氨酸 | 5.1 | 1.279 | 6.91
镁蒙脱石 | 赖氨酸 | 6.3 | 1.267 | 6.97
镁蒙脱石 | 赖氨酸 | 3.8 | 1.284 | 6.88
镁蒙脱石 | 赖氨酸 | 2.9 | 1.27 | 6.96
镁蒙脱石 | 赖氨酸 | 1.9 | 1.266 | 6.98
镁蒙脱石 | 赖氨酸 | 1.5 | 1.291 | 6.84
镁蒙脱石 | 他的 | 13 | 1.284 | 6.88
镁蒙脱石 | 他的 | 6 | 1.29 | 6.85
镁蒙脱石 | 他的 | 2.1 | 1.292 | 6.84
镁蒙脱石 | 他的 | 5.9 | 1.278 | 6.91
镁蒙脱石 | 他的 | 7.6 | 1.272 | 6.95
镁蒙脱石 | 他的 | 4.8 | 1.284 | 6.88
镁蒙脱石 | 他的 | 2.6 | 1.282 | 6.89
镁蒙脱石 | 他的 | 1.6 | 1.276 | 6.92
镁蒙脱石 | 他的 | 2.6 | 1.272 | 6.95
镁蒙脱石 | 他的 | 2.3 | 1.276 | 6.92
镁蒙脱石 | 他的 | 2 | 1.26 | 7.01
镁蒙脱石 | 他的 | 1.7 | 1.263 | 6.99
镁蒙脱石 | Thr | 9.9 | 1.278 | 6.91
镁蒙脱石 | Thr | 9.2 | 1.284 | 6.88
镁蒙脱石 | Thr | 5.5 | 1.262 | 7
镁蒙脱石 | Thr | 3.8 | 1.252 | 7.06
镁蒙脱石 | Thr | 3.4 | 1.247 | 7.08
镁蒙脱石 | Thr | 2.3 | 1.257 | 7.03
镁蒙脱石 | Thr | 1.1 | 1.277 | 6.92
镁蒙脱石 | Thr | 0.2 | 1.251 | 7.06
镁蒙脱石 | Thr | 0.7 | 1.275 | 6.93
镁蒙脱石 | Thr | 0.5 | 1.26 | 7.01
镁蒙脱石 | Thr | 0.3 | 1.267 | 6.97
镁蒙脱石 | Thr | 0.1 | 1.244 | 7.1
镁蒙脱石 | 苯丙氨酸 | 18.5 | 1.263 | 6.99
镁蒙脱石 | 苯丙氨酸 | 0 | 1.249 | 7.07
镁蒙脱石 | 苯丙氨酸 | 3.5 | 1.201 | 7.36
镁蒙脱石 | 苯丙氨酸 | 0 | 1.238 | 7.14
镁蒙脱石 | 苯丙氨酸 | 0 | 1.232 | 7.17
镁蒙脱石 | 苯丙氨酸 | 0 | 1.232 | 7.17
镁蒙脱石 | 苯丙氨酸 | 0 | 1.202 | 7.35
镁蒙脱石 | 苯丙氨酸 | 0.4 | 1.205 | 7.33
镁蒙脱石 | 苯丙氨酸 | 0.2 | 1.215 | 7.27
镁蒙脱石 | 苯丙氨酸 | 0.6 | 1.217 | 7.26
镁蒙脱石 | 苯丙氨酸 | 0.6 | 1.201 | 7.36
镁蒙脱石 | 苯丙氨酸 | 0 | 1.243 | 7.11
镁蒙脱石 | 中央 | 2.8 | 1.252 | 7.06
镁蒙脱石 | 中央 | 1.6 | 1.27 | 6.96
镁蒙脱石 | 中央 | 3.6 | 1.28 | 6.9
镁蒙脱石 | 中央 | 2.2 | 1.256 | 7.03
镁蒙脱石 | 中央 | 0 | 1.266 | 6.98
镁蒙脱石 | 中央 | 0.2 | 1.286 | 6.87
镁蒙脱石 | 中央 | 0.5 | 1.262 | 7
镁蒙脱石 | 中央 | 0.4 | 1.213 | 7.28
镁蒙脱石 | 中央 | 0.1 | 1.282 | 6.89
镁蒙脱石 | 中央 | 0.2 | 1.199 | 7.37
镁蒙脱石 | 中央 | 0 | 1.252 | 7.06
镁蒙脱石 | 中央 | 0 | 1.249 | 7.07
镁蒙脱石 | 谷氨酸 | 19.1 | 1.266 | 6.98
镁蒙脱石 | 谷氨酸 | 2.4 | 1.267 | 6.97
镁蒙脱石 | 谷氨酸 | 0.9 | 1.216 | 7.26
镁蒙脱石 | 谷氨酸 | 0.1 | 1.258 | 7.02
镁蒙脱石 | 谷氨酸 | 0 | 1.226 | 7.21
镁蒙脱石 | 谷氨酸 | 0.8 | 1.24 | 7.12
镁蒙脱石 | 谷氨酸 | 0.1 | 1.231 | 7.18
镁蒙脱石 | 谷氨酸 | 0.1 | 1.213 | 7.28
镁蒙脱石 | 谷氨酸 | 0 | 1.234 | 7.16
镁蒙脱石 | 谷氨酸 | 2.8 | 1.241 | 7.12
镁蒙脱石 | 谷氨酸 | 0 | 1.276 | 6.92
镁蒙脱石 | 谷氨酸 | 0 | 0 | -